## Sheet1
孪晶面 | Etwin(eV) | Ebulk(eV) | ΔE | 换算mJ | 孪晶面积*2 | 形成能 | 修正-90eV (mJ/m2) |  | S(m^2)
1011 | -625.69742 | -626.27286 | 0.57544 | 9.218549e-17 | 6.291977464e-19 | 146.5127 | 56.51274 | 0.3145988732 | 3.145988732e-19
1012 | -624.29122 | -626.27286 | 1.98164 | 3.174587e-16 | 8.177705924e-19 | 388.2002 | 298.2002 | 0.4088852962 | 4.088852962e-19
1013 | -623.49241 | -626.27286 | 2.78045 | 4.454281e-16 | 1.059964102e-18 | 420.2294 | 330.2294 | 0.529982051 | 5.29982051e-19
1121 | -624.40574 | -626.27286 | 1.86712 | 2.99112624e-16 | 1.002884e-18 | 298.2526 | 208.2526 | 0.5014418508 | 5.014418508e-19
1122 | -623.11957 | -626.27286 | 3.15329 | 5.051571e-16 | 1.130761e-18 | 446.7407 | 356.7407 | 0.5653805674 | 5.653805674e-19
1124 | -623.40418 | -626.27286 | 2.86868 | 4.595625e-16 | 7.69758572e-19 | 597.0217 | 507.0217 | 0.384879286 | 3.84879286e-19
注意能量阶段是400eV
[8 empty] | This work |  |  | ref
[8 empty] | 形成能 | 偏析能 |  | 形成能 | 偏析能
[7 empty] | Twin boundary |  | site1 | site2 |  | site1 | site2
| 孪晶 | {1121} | {1122} | {1124} |  |  | {1121} | 208 | 106 | -41 | 257 | 97 | -43
| 形成能 | [5 empty] | {1122} | 356 | 370 | 104 | 384 | 410 | 96
| site1 | [5 empty] | {1124} | 507 | 188 | -97 | 0 | 150 | 0
site2

## Sheet3
TB | Etwin(eV) | Ebulk(eV) | ΔE | unit conversion mJ | twinning area(m^2) | Ef(mJ/m^2)
1121 | -624.40574 | -626.27286 | 1.86712 | 2.99112624e-16 | 1.310446e-18 | 228.2526
1122 | -623.11957 | -626.27286 | 3.15329 | 5.051571e-16 | 1.416034e-18 | 356.7407
1124 | -623.40418 | -626.27286 | 2.86868 | 4.595625e-16 | 9.063963e-19 | 507.0217
TB with O | ETB+O | Ebulklike+O | Esg(80) | Esg(160)
1121-1 | -633.92652 | -740.18028 | 106.25376 | 136.46786
1121-2 | -635.03589 | -593.56656 | -41.46933 | -62.57198
1122-1 | -632.69237 | -1011.97728 | 379.28491 | 413.34714
1122-2 | -633.76134 | -747.99323 | 114.23189 | 136.70672
1124-1 | -633.79554 | -822.51496 | 188.71942 | 266.36182
1124-2 | -632.70345 | -535.32496 | -97.37849 | -135.17368